## Sheet1
A | B | a | Energy (eV) | ΔEf | d(A–O) | ΔBL(A) | d(B–O) | ΔBL(B) | BVS(A) | BVS(B)
La | Ti | 11.015 | -369.04 | -28.15 | 2.80724 | 0.00042 | 1.96239 | 0.00054 | 0.719 | 2.686
La | Zr | 11.68 | -363.92 | -27.56 | 2.90378 | 0.00021 | 2.15381 | 0.00022 | 0.554 | 2.138
La | Hf | 11.622 | -378.26 | -28.6 | 2.96314 | 0.0002 | 2.06933 | 0.0002 | 0.471 | 2.607
La | Sn | 11.507 | -292.88 | -21.92 | 2.81089 | 4e-05 | 2.17178 | 6e-05 | 0.711 | 2.878
La | Ru | 11.102 | -341.15 | -25.35 | 2.92636 | 0.00026 | 1.88095 | 0.0001 | 0.521 | 3.679
La | Ir | 11.131 | -326.09 | -24.06 | 2.92595 | 0.00012 | 1.89391 | 2e-05 | 0.521 | 3.75
La | Pt | 11.131 | -289.74 | -21.26 | 2.84198 | 0.00021 | 1.97789 | 0.00021 | 0.654 | 3.241
La | Ge | 10.929 | -306.91 | -23.09 | 2.82478 | 0.00042 | 1.90762 | 0.00032 | 0.685 | 2.543
La | Si | 9.83 | -368.92 | -28.58 | 2.52944 | 0.00024 | 1.72708 | 0.00019 | 1.522 | 2.995
La | Mo | 10.929 | -384.76 | -29.03 | 2.83838 | 0.00024 | 1.89402 | 8e-05 | 0.661 | 5.607
Ce | Ti | 10.917 | -376.33 | -28.77 | 2.75506 | 0.00076 | 1.97214 | 0.00085 | 0.721 | 2.616
Ce | Zr | 11.582 | -369.97 | -28.06 | 2.84338 | 6e-05 | 2.17178 | 7e-05 | 0.568 | 2.036
Ce | Hf | 11.524 | -383.91 | -29.07 | 2.88733 | 0.00058 | 2.10271 | 0.00062 | 0.504 | 2.383
Ce | Sn | 11.409 | -309.77 | -23.41 | 2.1858 | 0 | 2.75444 | 1e-05 | 3.357 | 0.596
Ce | Ru | 11.004 | -349.78 | -26.09 | 2.94111 | 0.00386 | 1.82376 | 0.00059 | 0.436 | 4.294
Ce | Ir | 11.033 | -333.23 | -24.67 | 2.89152 | 0.00305 | 1.88591 | 0.00108 | 0.498 | 3.832
Ce | Pt | 11.033 | -292.74 | -21.49 | 2.28125 | 3e-05 | 2.49617 | 6e-05 | 2.594 | 0.799
Ce | Ge | 10.83 | -312.8 | -23.58 | 2.25814 | 0.00179 | 2.43139 | 0.00144 | 2.761 | 0.617
Ce | Si | 9.732 | -380.3 | -29.57 | 2.4475 | 0.00116 | 1.76658 | 0.00087 | 1.655 | 2.692
Ce | Mo | 10.83 | -414.62 | -31.7 | 2.2175 | 0.09752 | 1.87257 | 0.06259 | 2.493 | 5.272
Pr | Ti | 10.819 | -369.3 | -28.22 | 2.74855 | 0.00034 | 1.93621 | 0.00059 | 0.703 | 2.883
Pr | Zr | 11.484 | -363.92 | -27.6 | 2.81759 | 0.00012 | 2.15513 | 0.00017 | 0.583 | 2.13
Pr | Hf | 11.426 | -378.34 | -28.66 | 2.87179 | 0.00015 | 2.07582 | 0.00025 | 0.504 | 2.562
Pr | Sn | 11.31 | -292.15 | -21.9 | 2.74711 | 2e-05 | 2.15026 | 3e-05 | 0.705 | 3.051
Pr | Ru | 10.905 | -343.08 | -25.58 | 2.88371 | 0.00041 | 1.83829 | 6e-05 | 0.488 | 4.129
Pr | Ir | 10.934 | -326.27 | -24.13 | 2.85569 | 0.00012 | 1.87887 | 2e-05 | 0.526 | 3.905
Pr | Pt | 10.934 | -289.6 | -21.3 | 2.77504 | 0.00017 | 1.95952 | 7e-05 | 0.654 | 3.406
Pr | Ge | 10.732 | -307.45 | -23.18 | 2.76232 | 0.00095 | 1.88478 | 0.00047 | 0.677 | 2.705
Pr | Si | 9.633 | -369.55 | -28.68 | 2.45492 | 0.00068 | 1.71629 | 0.00045 | 1.554 | 3.083
Pr | Mo | 10.732 | -385.53 | -29.15 | 2.78661 | 0.00032 | 1.86048 | 0.00012 | 0.634 | 6.139
Nd | Ti | 10.72 | -371.69 | -28.44 | 2.70485 | 0.00017 | 1.93705 | 0.00058 | 0.77 | 2.876
Nd | Zr | 11.385 | -366.09 | -27.81 | 2.77273 | 7e-05 | 2.15712 | 0.00012 | 0.641 | 2.119
Nd | Hf | 11.328 | -380.31 | -28.84 | 2.81461 | 0.00017 | 2.09056 | 0.00026 | 0.572 | 2.462
Nd | Sn | 11.212 | -293.79 | -22.06 | 2.70351 | 1e-05 | 2.15143 | 4e-05 | 0.772 | 3.041
Nd | Ru | 10.807 | -343.78 | -25.65 | 2.83827 | 0.00022 | 1.8413 | 3e-05 | 0.537 | 4.095
Nd | Ir | 10.836 | -327.17 | -24.22 | 2.79664 | 0.00012 | 1.89549 | 0.00011 | 0.6 | 3.734
Nd | Pt | 10.836 | -291.03 | -21.43 | 2.71216 | 0.00041 | 1.97997 | 0.00048 | 0.755 | 3.223
Nd | Ge | 10.634 | -308.93 | -23.33 | 2.7227 | 0.00094 | 1.88196 | 0.0009 | 0.733 | 2.725
Nd | Si | 9.535 | -371.62 | -28.88 | 2.41892 | 0.00127 | 1.70986 | 0.00042 | 1.667 | 3.137
Nd | Mo | 10.634 | -386.25 | -29.22 | 2.74151 | 0.00028 | 1.86315 | 6e-05 | 0.697 | 6.095
Sm | Ti | 10.547 | -375.67 | -28.83 | 2.63119 | 0.00012 | 1.93579 | 0.00054 | 0.887 | 2.886
Sm | Zr | 11.212 | -370.23 | -28.21 | 2.70343 | 8e-05 | 2.15151 | 0.00012 | 0.73 | 2.151
Sm | Hf | 11.154 | -384.58 | -29.26 | 2.74524 | 0.00015 | 2.08459 | 0.0002 | 0.652 | 2.502
Sm | Sn | 11.038 | -297.22 | -22.4 | 2.60634 | 2e-05 | 2.17326 | 2e-05 | 0.949 | 2.867
Sm | Ru | 10.634 | -346.05 | -25.88 | 2.73387 | 0.00227 | 1.87078 | 0.00058 | 0.672 | 3.782
Sm | Ir | 10.663 | -329.38 | -24.44 | 2.7101 | 0.00021 | 1.90711 | 3e-05 | 0.717 | 3.618
Sm | Pt | 10.663 | -293.99 | -21.73 | 2.62612 | 0.00081 | 1.9911 | 0.00091 | 0.899 | 3.127
Sm | Ge | 10.46 | -312.33 | -23.66 | 2.63276 | 0.00014 | 1.89656 | 0.0001 | 0.884 | 2.62
Sm | Si | 9.362 | -374.83 | -29.2 | 2.34675 | 5e-05 | 1.70712 | 2e-05 | 1.914 | 3.161
Sm | Mo | 10.46 | -389.09 | -29.51 | 2.66552 | 0.00023 | 1.86379 | 5e-05 | 0.809 | 6.085
Gd | Ti | 10.397 | -453.76 | -35.87 | 2.55816 | 0.00052 | 1.94388 | 0.00094 | 1.021 | 2.824
Gd | Zr | 11.062 | -448.59 | -35.27 | 2.64059 | 0.00013 | 2.14939 | 0.00015 | 0.817 | 2.163
Gd | Hf | 11.004 | -463.41 | -36.36 | 2.68875 | 0.00028 | 2.07612 | 0.00039 | 0.718 | 2.56
Gd | Sn | 10.888 | -377.2 | -29.61 | 2.51883 | 3e-05 | 2.19582 | 4e-05 | 1.136 | 2.697
Gd | Ru | 10.483 | -426.55 | -33.14 | 2.69404 | 0.00043 | 1.84523 | 4e-05 | 0.707 | 4.052
Gd | Ir | 10.512 | -409.63 | -31.68 | 2.66903 | 0.00036 | 1.8828 | 6e-05 | 0.757 | 3.864
Gd | Pt | 10.512 | -373.17 | -28.87 | 2.54808 | 0.00023 | 2.00375 | 0.00014 | 1.049 | 3.022
Gd | Ge | 10.31 | -392.43 | -30.88 | 2.54095 | 0.00029 | 1.92341 | 0.00022 | 1.07 | 2.437
Gd | Si | 9.211 | -453.77 | -36.31 | 2.29536 | 1e-05 | 1.69312 | 0 | 2.078 | 3.283
Gd | Mo | 10.31 | -469.14 | -36.72 | 2.60671 | 0.00016 | 1.85765 | 3e-05 | 0.896 | 6.187
Y | Ti | 10.2 | -400.2 | -31.05 | 2.49041 | 0.00033 | 1.92632 | 0.00039 | 1.119 | 2.961
Y | Zr | 10.865 | -395.62 | -30.51 | 2.56777 | 0.00011 | 2.13691 | 0.00017 | 0.908 | 2.238
Y | Hf | 10.807 | -410.18 | -31.58 | 2.60193 | 0.00012 | 2.07764 | 0.00019 | 0.828 | 2.55
Y | Sn | 10.691 | -321.38 | -24.59 | 2.47454 | 8e-05 | 2.1548 | 9e-05 | 1.168 | 3.013
Y | Ru | 10.287 | -366.07 | -27.69 | 2.56665 | 6e-05 | 1.88775 | 1e-05 | 0.91 | 3.612
Y | Ir | 10.316 | -349.26 | -26.24 | 2.54214 | 0.00011 | 1.92482 | 3e-05 | 0.973 | 3.449
Y | Pt | 10.316 | -316.54 | -23.77 | 2.47607 | 0.0001 | 1.99089 | 9e-05 | 1.163 | 3.129
Y | Ge | 10.113 | -336.61 | -25.86 | 2.47997 | 0.0001 | 1.89909 | 5e-05 | 1.151 | 2.602
Y | Si | 9.015 | -395.23 | -31.04 | 2.22378 | 0 | 1.67983 | 0 | 2.3 | 3.403
Y | Mo | 10.113 | -409.4 | -31.34 | 2.51633 | 6e-05 | 1.86273 | 3e-05 | 1.043 | 6.102
Lu | Ti | 9.957 | -387.38 | -29.92 | 2.37183 | 4e-05 | 1.93968 | 4e-05 | 1.376 | 2.856
Lu | Zr | 10.622 | -382.74 | -29.37 | 2.4465 | 7e-05 | 2.15296 | 7e-05 | 1.125 | 2.143
Lu | Hf | 10.564 | -397.15 | -30.42 | 2.47516 | 0.00011 | 2.09918 | 0.00021 | 1.041 | 2.405
Lu | Sn | 10.449 | -309.62 | -23.54 | 2.34059 | 1e-05 | 2.18396 | 3e-05 | 1.497 | 2.785
Lu | Ru | 10.044 | -351.32 | -26.38 | 2.42049 | 7e-05 | 1.92869 | 3e-05 | 1.206 | 3.234
Lu | Ir | 10.073 | -334.95 | -24.97 | 2.39868 | 9e-05 | 1.96306 | 3e-05 | 1.28 | 3.111
Lu | Pt | 10.073 | -303.54 | -22.62 | 2.32319 | 1e-05 | 2.03855 | 2e-05 | 1.569 | 2.751
Lu | Ge | 9.87 | -325.06 | -24.84 | 2.34999 | 8e-05 | 1.92385 | 9e-05 | 1.46 | 2.434
Lu | Si | 8.772 | -382.82 | -29.94 | 2.13007 | 1e-05 | 1.66832 | 0 | 2.645 | 3.51
Lu | Mo | 9.87 | -396.17 | -30.17 | 2.36748 | 1e-05 | 1.90635 | 1e-05 | 1.392 | 5.424
Dy | Ti | 10.246 | -382.89 | -29.32 | 2.49955 | 0.00012 | 1.9371 | 0.00028 | 1.115 | 2.876
Dy | Zr | 10.911 | -378.03 | -28.75 | 2.58374 | 3e-05 | 2.14086 | 5e-05 | 0.888 | 2.214
Dy | Hf | 10.853 | -392.38 | -29.8 | 2.61827 | 0.00061 | 2.08122 | 0.00051 | 0.809 | 2.525
Dy | Sn | 10.738 | -304.53 | -22.89 | 2.47121 | 1e-05 | 2.17848 | 2e-05 | 1.204 | 2.826
Dy | Ru | 10.333 | -349.18 | -25.99 | 2.58033 | 0.00104 | 1.89399 | 0.00072 | 0.897 | 3.552
Dy | Ir | 10.362 | -332.55 | -24.56 | 2.56828 | 0.00042 | 1.9186 | 0.0001 | 0.926 | 3.508
Dy | Pt | 10.362 | -299.79 | -22.09 | 2.48102 | 0.00017 | 2.00586 | 0.00018 | 1.173 | 3.005
Dy | Ge | 10.16 | -319.67 | -24.16 | 2.482 | 0.00016 | 1.91741 | 0.00015 | 1.17 | 2.476
Dy | Si | 9.061 | -380.04 | -29.5 | 1.25553 | 0 | 2.668 | 0 | 2.266 | 3.344
Dy | Mo | 10.16 | -393.19 | -29.71 | 1.40781 | 0 | 2.9916 | 0 | 1.009 | 6.103
Er | Ti | 10.113 | -385.61 | -29.6 | 1.4013 | 0 | 2.97776 | 0 | 1.233 | 2.863
Er | Zr | 10.778 | -380.87 | -29.04 | 2.51935 | 0.0001 | 2.14766 | 0.00012 | 0.996 | 2.174
Er | Hf | 10.72 | -395.16 | -30.08 | 2.55201 | 0.00016 | 2.08989 | 0.00061 | 0.912 | 2.467
Er | Sn | 10.605 | -307.49 | -23.2 | 2.41921 | 2e-05 | 2.17288 | 1e-05 | 1.306 | 2.87
Er | Ru | 10.2 | -350.07 | -26.11 | 1.41335 | 0 | 3.00338 | 0 | 0.993 | 3.531
Er | Ir | 10.229 | -333.62 | -24.69 | 2.47239 | 0.00037 | 1.9569 | 0.00011 | 1.131 | 3.163
Er | Pt | 10.229 | -301.7 | -22.3 | 2.39646 | 5e-05 | 2.03282 | 6e-05 | 1.389 | 2.794
Er | Ge | 10.027 | -322.65 | -24.46 | 2.42466 | 0.00013 | 1.91716 | 6e-05 | 1.287 | 2.478
Er | Si | 8.928 | -381.94 | -29.71 | 2.18689 | 2e-05 | 1.67905 | 1e-05 | 2.447 | 3.41
Er | Mo | 10.027 | -394.41 | -29.85 | 2.46454 | 7e-05 | 1.87728 | 2e-05 | 1.155 | 5.867
Bi | Ti | 10.264 | -337.77 | -25.43 | 2.52195 | 0.00013 | 1.92249 | 0.00013 | 1.027 | 2.992
Bi | Zr | 10.929 | -334.53 | -25.01 | 2.6009 | 0.00078 | 2.1315 | 0.00065 | 0.83 | 2.271
Bi | Hf | 10.871 | -349.33 | -26.1 | 2.64111 | 0.00047 | 2.06617 | 0.00064 | 0.744 | 2.63
Bi | Sn | 10.755 | -254.73 | -18.58 | 2.08988 | 0 | 2.56717 | 1e-05 | 3.303 | 0.989
Bi | Ru | 10.35 | -315.73 | -23.17 | 2.69219 | 0.00013 | 1.78949 | 2e-05 | 0.648 | 4.711
Bi | Ir | 10.379 | -297.74 | -21.62 | 2.68475 | 0.00013 | 1.80949 | 1e-05 | 0.662 | 4.711
Bi | Pt | 10.379 | -258.17 | -18.52 | 2.62199 | 8e-05 | 1.87225 | 3e-05 | 0.784 | 4.312
Bi | Ge | 10.177 | -275.11 | -20.33 | 2.54157 | 0.00059 | 1.8652 | 0.00052 | 0.974 | 2.852
Bi | Si | 9.078 | -329.29 | -25.1 | 2.26678 | 4e-05 | 1.66411 | 1e-05 | 2.047 | 3.55
Bi | Mo | 10.177 | -353.12 | -26.28 | 2.59285 | 6e-05 | 1.81392 | 1e-05 | 0.848 | 6.963
Eu | Ti | 10.472 | -419.74 | -33.24 | 2.66912 | 0.00042 | 1.86539 | 0.00042 | 0.79 | 3.491
Eu | Zr | 11.137 | -416.68 | -32.83 | 2.7719 | 4e-05 | 2.05057 | 8e-05 | 0.598 | 2.826
Eu | Hf | 11.079 | -432.09 | -33.98 | 2.78836 | 0.00154 | 2.00899 | 0.00386 | 0.572 | 3.069
Eu | Sn | 10.963 | -342.01 | -26.87 | 2.69161 | 0.00014 | 2.05551 | 8e-05 | 0.743 | 3.941
Eu | Ru | 10.559 | -398.83 | -31.08 | 2.76429 | 0.00022 | 1.80789 | 1e-05 | 0.611 | 4.482
Eu | Ir | 10.587 | -380.74 | -29.51 | 2.74725 | 0.00014 | 1.83705 | 3e-05 | 0.64 | 4.373
Eu | Pt | 10.587 | -342.34 | -26.53 | 2.73736 | 0.0001 | 1.84694 | 6e-05 | 0.657 | 4.617
Eu | Ge | 10.385 | -359.39 | -28.34 | 2.68341 | 0.0001 | 1.81343 | 5e-05 | 0.76 | 3.28
Eu | Si | 9.286 | -410.34 | -32.82 | 2.34924 | 4e-05 | 1.67171 | 1e-05 | 1.876 | 3.478
Eu | Mo | 10.385 | -439.86 | -34.52 | 2.67028 | 9e-05 | 1.82656 | 1e-05 | 0.788 | 6.729