## Sheet1
filename | source | a | V | d(A–O) | d(B–O) | ΔBL(A) | λ(A) | BVS | BVS | [Ref.]
[8 empty] | (A) | (B)
Bi2Ru2O7_MP | MatPro | 10.281 | 1086.72 | 2.45419 | 1.98971 | 0.00288 | 1.0029 | - | -
Bi2Ru2O7_exp | Exp | 10.281 | 1086.72 | 2.45419 | 1.98971 | 0.00288 | 1.0029 | - | - | [1]
Dy2GaSbO7_exp | Exp | 10.206 | 1063.02 | 2.44566 | 1.96787 | 0.00311 | 1.0031 | - | - | [2,3]
Dy2Ti2O7_MP | MatPro | 10.094 | 1028.61 | 2.40229 | 1.95938 | 0.00271 | 1.0027 | - | -
Dy2Ti2O7_exp | Exp | 10.124 | 1037.66 | 2.44743 | 1.93628 | 0.00363 | 1.0036 | 1.281 | 4.323 | [1]
Er2Pt2O7_MP | MatPro | 10.126 | 1038.25 | 2.34682 | 2.01965 | 0.00144 | 1.0014 | - | -
Er2Pt2O7_exp | Exp | 10.144 | 1043.83 | 2.394 | 1.98538 | 0.00227 | 1.0023 | 1.193 | 4.764 | [1]
Er2Sn2O7_MP | MatPro | 10.337 | 1104.6 | 2.40934 | 2.04941 | 0.00168 | 1.0017 | - | -
Er2Sn2O7_exp | Exp | 10.352 | 1109.36 | 2.43778 | 2.03055 | 0.00217 | 1.0022 | 1.056 | 6.324 | [1]
Er2Ti2O7_MP | MatPro | 10.036 | 1010.86 | 2.38006 | 1.95475 | 0.00253 | 1.0025 | - | -
Er2Ti2O7_exp | Exp | 10.087 | 1026.33 | 2.39615 | 1.96142 | 0.00262 | 1.0026 | 1.233 | 4.039 | [1]
Eu2Hf2O7_MP | MatPro | 10.559 | 1177.16 | 2.49439 | 2.06445 | 0.00233 | 1.0023 | - | -
Eu2Hf2O7_exp | Exp | 10.535 | 1169.24 | 2.44357 | 2.09945 | 0.00148 | 1.0015 | 3.011 | 3.605 | [1]
Eu2Ir2O7_MP | MatPro | 7.309 | 828.21 | 2.46642 | 2.0011 | 0.00286 | 1.0029 | - | -
Eu2Ir2O7_exp | Exp | 10.29 | 1089.55 | 2.43905 | 2.0052 | 0.0025 | 1.0025 | 1.302 | 4.163 | [1]
Eu2Mo2O7_MP | MatPro | 10.469 | 1147.32 | 2.54751 | 1.99044 | 0.00405 | 1.0041 | - | -
Eu2Mo2O7_exp | Exp | 10.372 | 1115.8 | 2.51289 | 1.97978 | 0.00377 | 1.0038 | 1.241 | - | [1]
Eu2Pb2O7_MP | MatPro | 10.813 | 1264.19 | 2.49725 | 2.33295 | 0.0013 | 1.0013 | - | -
Eu2Pb2O7_exp | Exp | 10.742 | 1239.53 | 2.47556 | 2.15577 | 0.00122 | 1.0012 | 2.746 | - | [1]
Eu2Pt2O7_MP | MatPro | 7.309 | 830.58 | 2.44113 | 2.02541 | 0.00226 | 1.0023 | - | -
Eu2Pt2O7_exp | Exp | 10.286 | 1088.28 | 2.45412 | 1.99164 | 0.00286 | 1.0029 | 1.305 | 4.684 | [1]
Eu2Ru2O7_MP | MatPro | 7.277 | 549.53 | 2.47505 | 1.98848 | 0.00317 | 1.0032 | - | -
Eu2Ru2O7_exp | Exp | 10.255 | 1078.47 | 2.42547 | 2.00272 | 0.00239 | 1.0024 | 1.329 | 3.971 | [1]
Eu2Sn2O7_MP | MatPro | 10.531 | 1167.84 | 2.48358 | 2.0625 | 0.00224 | 1.0022 | - | -
Eu2Sn2O7_exp | Exp | 10.483 | 1152.01 | 2.46863 | 2.05625 | 0.00217 | 1.0022 | 1.163 | 5.9 | [1]
Eu2Ti2O7_MP | MatPro | 10.225 | 1068.95 | 2.45378 | 1.96881 | 0.00319 | 1.0032 | - | -
Eu2Ti2O7_exp | Exp | 10.196 | 1059.96 | 2.44331 | 1.96598 | 0.00311 | 1.0031 | 1.376 | 3.99 | [1]
Eu2Zr2O7_MP | MatPro | 10.623 | 1198.94 | 2.49572 | 2.08891 | 0.00205 | 1.002 | - | -
Eu2Zr2O7_exp | Exp | 10.554 | 1175.58 | 2.49076 | 2.06562 | 0.00227 | 1.0023 | 1.116 | 4.07 | [1]
Gd2Ge2O7_MP | MatPro | 6.858 | 883.79 | 2.73844 | 2.76473 | 0.03847 | 1.0385 | - | -
Gd2Ge2O7_exp | Exp | 9.999 | 999.55 | 2.44273 | 1.89448 | 0.00432 | 1.0043 | 1.479 | 3.952 | [1]
Gd2Ir2O7_exp | Exp | 10.266 | 1081.94 | 2.42807 | 2.00487 | 0.00239 | 1.0024 | 1.264 | 4.167 | [1]
Gd2Pt2O7_exp | Exp | 10.261 | 1079.92 | 2.40555 | 2.0214 | 0.00196 | 1.002 | 1.269 | 4.322 | [1]
Gd2Ru2O7_MP | MatPro | 7.237 | 536.76 | 2.41599 | 2.0045 | 0.00228 | 1.0023 | - | -
Gd2Ru2O7_exp | Exp | 10.228 | 1069.97 | 2.41382 | 2.00182 | 0.00227 | 1.0023 | 1.293 | 3.981 | [1]
Gd2Sn2O7_MP | MatPro | 10.489 | 1154.05 | 2.46599 | 2.06094 | 0.00208 | 1.0021 | - | -
Gd2Sn2O7_exp | Exp | 10.46 | 1144.45 | 2.47935 | 2.03833 | 0.0025 | 1.0025 | 1.129 | 6.192 | [1]
Gd2Ti2O7_MP | MatPro | 10.187 | 1057.1 | 2.43649 | 1.96775 | 0.003 | 1.003 | - | -
Gd2Ti2O7_exp | Exp | 10.185 | 1056.53 | 2.46759 | 1.94408 | 0.00377 | 1.0038 | 1.326 | 4.233 | [1]
Hg2Nb2O7_exp | Exp | 10.452 | 1141.94 | 2.5268 | 1.99908 | 0.00363 | 1.0036 | - | - | [1]
In2Si2O7_MP | MatPro | 9.547 | 870.13 | 2.31769 | 1.81896 | 0.0039 | 1.0039 | - | -
In2Si2O7_exp | Exp | 9.413 | 834.03 | 2.27555 | 1.8003 | 0.00363 | 1.0036 | 1.757 | 3.686 | [1]
Bi2Ru2O7_opt | CHGNet | 10.395 | 1123.12 | 2.4819 | 2.01121 | 0.0029 | 1.0029 |  | 3.881
DGSO | CHGNet | 10.634 | 1202.59 | 2.44642 | 2.55265 | 0.00116 | 1.0012 | 2.646 | -
Dy2Ti2O7_opt | CHGNet | 10.171 | 1052.19 | 2.41917 | 1.97532 | 0.00268 | 1.0027 | 1.246 | 3.89
Er2Pt2O7_opt | CHGNet | 10.219 | 1067.11 | 2.36254 | 2.49844 | 0.00135 | 1.0013 | 3.136 | 4.07
Er2Sn2O7_opt | CHGNet | 10.45 | 1141.28 | 2.43072 | 2.07637 | 0.0016 | 1.0016 | 2.629 | 5.587
Er2Ti2O7_opt | CHGNet | 10.115 | 1034.83 | 2.39731 | 1.97124 | 0.00249 | 1.0025 | 1.213 | 3.933
Eu2Hf2O7_opt | CHGNet | 10.679 | 1218 | 2.53167 | 2.08084 | 0.00251 | 1.0025 | 1.037 | 3.791
Eu2Ir2O7_opt | CHGNet | 10.415 | 1129.64 | 2.48946 | 2.01295 | 0.00296 | 1.003 | 1.21 | 4.077
Eu2Mo2O7_opt | CHGNet | 10.587 | 1186.72 | 2.53285 | 2.04464 | 0.00301 | 1.003 | 1.094 | -
Eu2Pb2O7_opt | CHGNet | 10.921 | 1302.63 | 2.52234 | 2.64947 | 0.0013 | 1.0013 | 2.428 | -
Eu2Pt2O7_opt | CHGNet | 10.449 | 1140.86 | 2.46017 | 2.04999 | 0.00216 | 1.0022 | 1.186 | 4
Eu2Ru2O7_opt | CHGNet | 10.408 | 1127.32 | 2.51192 | 1.99345 | 0.00353 | 1.0035 | 1.215 | 4.072
Eu2Sn2O7_opt | CHGNet | 10.651 | 1208.41 | 2.51256 | 2.08565 | 0.00225 | 1.0023 | 1.054 | 5.449
Eu2Ti2O7_opt | CHGNet | 10.326 | 1101.02 | 2.48995 | 1.97949 | 0.00348 | 1.0035 | 1.275 | 3.847
Eu2Zr2O7_opt | CHGNet | 10.759 | 1245.56 | 2.53474 | 2.1096 | 0.00219 | 1.0022 | 0.989 | 3.614
Gd2Ge2O7_opt | CHGNet | 10.125 | 1038.06 | 2.43011 | 1.94951 | 0.0032 | 1.0032 | 1.373 | 3.406
Gd2Ir2O7_opt | CHGNet | 10.345 | 1106.96 | 2.43961 | 2.02605 | 0.00224 | 1.0022 | 1.208 | 3.935
Gd2Pt2O7_opt | CHGNet | 10.381 | 1118.84 | 2.42424 | 2.05408 | 0.00177 | 1.0018 | 1.182 | 3.956
Gd2Ru2O7_opt | CHGNet | 10.326 | 1101.07 | 2.44542 | 2.01405 | 0.00245 | 1.0025 | 1.221 | 3.851
Gd2Sn2O7_opt | CHGNet | 10.592 | 1188.4 | 2.48203 | 2.08825 | 0.00193 | 1.0019 | 1.045 | 5.411
Gd2Ti2O7_opt | CHGNet | 10.258 | 1079.55 | 2.45298 | 1.98207 | 0.00298 | 1.003 | 1.27 | 3.82
Hg2Nb2O7_opt | CHGNet | 10.683 | 1219.2 | 2.63544 | 2.00768 | 0.00499 | 1.005 | - | -
In2Si2O7_opt | CHGNet | 9.557 | 873.03 | 2.32135 | 1.82022 | 0.00393 | 1.0039 | 1.614 | 3.493
La2Sn2O7_opt | CHGNet | 10.826 | 1268.95 | 2.56706 | 2.10901 | 0.00252 | 1.0025 | 1.257 | 5.116
La2Zr2O7_opt | CHGNet | 10.898 | 1294.28 | 2.57971 | 2.12647 | 0.00243 | 1.0024 | 1.205 | 3.453
Lu2Ti2O7_opt | CHGNet | 10.048 | 1014.32 | 2.37215 | 1.96572 | 0.00229 | 1.0023 | 1.17 | 3.992
Nd2Ir2O7_opt | CHGNet | 10.476 | 1149.63 | 2.48489 | 2.03994 | 0.00254 | 1.0025 | 1.253 | 3.79
Nd2Zr2O7_opt_1 | CHGNet | 10.8 | 1259.74 | 2.54146 | 2.12 | 0.00213 | 1.0021 | 1.036 | 3.514
Pr2Ir2O7_opt | CHGNet | 10.526 | 1166.1 | 2.5049 | 2.04305 | 0.00271 | 1.0027 | 1.25 | 3.759
Pr2Zr2O7_opt_1 | CHGNet | 10.847 | 1276.32 | 2.55959 | 2.12333 | 0.00227 | 1.0023 | 1.036 | 3.482
Sc2Si2O7_opt | CHGNet | 9.37 | 822.64 | 2.26039 | 1.79549 | 0.0035 | 1.0035 | - | 3.734
Sm2Mo2O7_opt | CHGNet | 10.551 | 1174.7 | 2.48351 | 2.07068 | 0.00214 | 1.0021 | 1.132 | -
Sm2Pt2O7_opt | CHGNet | 10.433 | 1135.59 | 2.44222 | 2.05903 | 0.00188 | 1.0019 | 1.214 | 3.904
Sm2Sn2O7_opt | CHGNet | 10.634 | 1202.68 | 2.49755 | 2.09172 | 0.00203 | 1.002 | 1.079 | 5.36
Sm2Ti2O7_opt | CHGNet | 10.31 | 1095.98 | 2.46958 | 1.98884 | 0.00308 | 1.0031 | 1.304 | 3.751
Y2Ir2O7_opt | CHGNet | 10.26 | 1079.99 | 2.40143 | 2.02509 | 0.00188 | 1.0019 | 1.158 | 3.946
Y2Pt2O7_opt | CHGNet | 10.299 | 1092.36 | 2.39624 | 2.04558 | 0.00161 | 1.0016 | 2.995 | 4.048
Y2Sn2O7_opt | CHGNet | 10.514 | 1162.27 | 2.45543 | 2.08012 | 0.00177 | 1.0018 | 0.998 | 5.531
Y2Ti2O7_opt | CHGNet | 10.191 | 1058.28 | 2.42726 | 1.97639 | 0.00276 | 1.0028 | 1.205 | 3.879
La2Sn2O7_MP | MatPro | 10.728 | 1234.82 | 2.55221 | 2.08319 | 0.00269 | 1.0027 | - | -
La2Sn2O7_exp | Exp | 10.701 | 1225.39 | 2.57559 | 2.0549 | 0.00336 | 1.0034 | 1.352 | 5.921 | [1]
La2Zr2O7_MP | MatPro | 10.807 | 1262.17 | 2.56212 | 2.10553 | 0.00251 | 1.0025 | - | -
La2Zr2O7_exp | Exp | 10.805 | 1261.46 | 2.56112 | 2.10556 | 0.0025 | 1.0025 | 1.272 | 3.653 | [1]
Lu2Ti2O7_MP | MatPro | 10.043 | 1012.99 | 2.37254 | 1.96367 | 0.00232 | 1.0023 | - | -
Lu2Ti2O7_exp | Exp | 10.018 | 1005.41 | 2.38496 | 1.94385 | 0.00273 | 1.0027 | 1.19 | 4.236 | [1]
Nb2Hg2O7_MP | MatPro | 10.562 | 1178.11 | 2.59283 | 1.99292 | 0.00465 | 1.0046 | - | -
Nd2Ir2O7_MP | MatPro | 10.41 | 1128.14 | 2.46597 | 2.02987 | 0.00247 | 1.0025 | - | -
Nd2Ir2O7_exp | Exp | 10.377 | 1117.35 | 2.47038 | 2.01347 | 0.00273 | 1.0027 | 1.328 | 4.071 | [1]
Nd2Zr2O7 (1) | Unknown | 10.704 | 1226.38 | 2.52272 | 2.09783 | 0.00221 | 1.0022 | - | -
Nd2Zr2O7_1_exp | Exp | 10.678 | 1197.09 | 2.49499 | 2.08735 | 0.00206 | 1.0021 | 1.153 | 3.838 | [4]
Nd2Zr2O7_2_exp | Exp | 10.627 | 1200 | 2.49701 | 2.08904 | 0.00206 | 1.0021 | 1.147 | 3.82 | [5]
Nd2Zr2O7_MP | MatPro | 10.704 | 1226.38 | 2.52272 | 2.09783 | 0.00221 | 1.0022 | - | -
Pr2Ir2O7_MP | MatPro | 10.461 | 1144.7 | 2.48467 | 2.03433 | 0.00261 | 1.0026 | - | -
Pr2Ir2O7_exp | Exp | 10.411 | 1128.27 | 2.4784 | 2.02001 | 0.00273 | 1.0027 | 1.337 | 4 | [1]
Pr2Zr2O7_1_exp | Exp | 10.72 | 1231.93 | 2.52499 | 2.10227 | 0.00218 | 1.0022 | 1.116 | 3.686 | [6]
Pr2Zr2O7_2_exp | Exp | 10.715 | 1228.45 | 2.51987 | 2.10261 | 0.00212 | 1.0021 | 1.122 | 3.683 | [1]
Pr2Zr2O7_MP | MatPro | 10.754 | 1243.6 | 2.54146 | 2.10176 | 0.00235 | 1.0023 | - | -
Sc2Si2O7_MP | MatPro | 9.373 | 823.35 | 2.25926 | 1.79732 | 0.00346 | 1.0035 | - | -
Sc2Si2O7_exp | Exp | 9.287 | 800.99 | 2.26491 | 1.76235 | 0.0042 | 1.0042 | - | 4.084 | [1]
Sm2Mo2O7_MP | MatPro | 10.402 | 1125.48 | 2.45795 | 2.03327 | 0.00234 | 1.0023 | - | -
Sm2Mo2O7_exp | Exp | 10.409 | 1127.79 | 2.40915 | 2.07917 | 0.00139 | 1.0014 | 3.339 | - | [1]
Sm2Pt2O7_MP | MatPro | 10.343 | 1106.6 | 2.42703 | 2.03633 | 0.00199 | 1.002 | - | -
Sm2Pt2O7_exp | Exp | 10.313 | 1096.87 | 2.4822 | 1.98039 | 0.00336 | 1.0034 | 1.302 | 4.828 | [1]
Sm2Sn2O7_MP | MatPro | 10.535 | 1169.11 | 2.48262 | 2.06481 | 0.0022 | 1.0022 | - | -
Sm2Sn2O7_exp | Exp | 10.507 | 1159.94 | 2.48507 | 2.05193 | 0.00239 | 1.0024 | 1.162 | 5.969 | [1]
Sm2Ti2O7_MP | MatPro | 10.241 | 1074.07 | 2.45566 | 1.97349 | 0.00314 | 1.0031 | - | -
Sm2Ti2O7_exp | Exp | 10.233 | 1071.54 | 2.45218 | 1.97311 | 0.00311 | 1.0031 | 1.364 | 3.913 | [1]
Y2Ir2O7_MP | MatPro | 10.186 | 1056.73 | 2.38339 | 2.01104 | 0.00186 | 1.0019 | - | -
Y2Ir2O7_exp | Exp | 10.18 | 1051.84 | 2.39302 | 1.99642 | 0.00213 | 1.0021 | 1.22 | 4.263 | [1]
Y2Pt2O7_MP | MatPro | 10.195 | 1059.72 | 2.37302 | 2.02418 | 0.00163 | 1.0016 | - | -
Y2Pt2O7_exp | Exp | 10.164 | 1050.01 | 2.42501 | 1.96801 | 0.00286 | 1.0029 | 1.224 | 4.993 | [1]
Y2Sn2O7_MP | MatPro | 10.404 | 1126.1 | 2.43475 | 2.05385 | 0.00187 | 1.0019 | - | -
Y2Sn2O7_exp | Exp | 10.373 | 1116.13 | 2.42688 | 2.04835 | 0.00186 | 1.0019 | 1.083 | 6.027 | [1]
Y2Ti2O7_MP | MatPro | 10.102 | 1030.86 | 2.40531 | 1.95981 | 0.00274 | 1.0027 | - | -
Y2Ti2O7_exp | Exp | 10.095 | 1028.77 | 2.41382 | 1.95056 | 0.00298 | 1.003 | 1.275 | 4.159 | [1]