## Sheet1
A | B | a_final | Energy (eV) | ΔEf | d(A–O) | ΔBL(A) | d(B–O) | ΔBL(B) | BVS(A) | BVS(B)
La | Ti | 9.376 | -418.71 | -32.66 | 2.51429 | 0.03461 | 1.83171 | 0.0089 | 3.186 | 3.825
La | Zr | 9.641 | -426 | -33.2 | 2.38391 | 0.08883 | 2.00583 | 0.06294 | 1.739 | 3.132
La | Hf | 9.392 | -443.83 | -34.56 | 2.41842 | 0.06322 | 2.02996 | 0.07378 | 2.995 | 2.955
La | Sn | 9.552 | -348.21 | -26.95 | 2.48769 | 0.08435 | 1.98582 | 0.04152 | 2.785 | 4.935
La | Ru | 9.346 | -390.02 | -29.8 | 2.52288 | 0.08059 | 1.84295 | 0.00217 | 3.173 | 4.077
La | Ir | 9.361 | -376.34 | -28.63 | 2.50518 | 0.02957 | 1.86342 | 3e-05 | 3.261 | 4.072
La | Pt | 9.02 | -345.43 | -26.33 | 2.43884 | 0.09277 | 1.99444 | 0.05713 | 2.133 | 3.919
La | Ge | 9.272 | -362.71 | -28.16 | 2.51454 | 0.06692 | 1.77151 | 0.00013 | 3.222 | 3.673
La | Si | 9.073 | -396.62 | -31.1 | 2.50135 | 0.02415 | 1.65785 | 0.00163 | 3.292 | 3.611
La | Mo | 9.41 | -419.6 | -32.2 | 2.47863 | 0.07228 | 1.86749 | 0.02722 | 2.668 | 6.04
Ce | Ti | 8.66 | -443.65 | -34.89 | 2.30698 | 0.06756 | 1.92376 | 0.05393 | 4.304 | 3.011
Ce | Zr | 9.248 | -448.6 | -35.21 | 2.23846 | 0.01906 | 1.97821 | 0.0082 | 2.916 | 3.437
Ce | Hf | 8.93 | -471.66 | -37.05 | 2.25418 | 0.05021 | 2.11364 | 0.02152 | 4.226 | 3.476
Ce | Sn | 9.211 | -371.17 | -28.99 | 2.2834 | 0.00274 | 1.96371 | 0.00084 | 2.579 | 5.051
Ce | Ru | 8.981 | -398.61 | -30.53 | 2.38101 | 0.07404 | 1.87514 | 0.0032 | 4.041 | 3.737
Ce | Ir | 9.206 | -378.21 | -28.76 | 2.20091 | 0.00126 | 1.9054 | 0.00165 | 3.223 | 3.635
Ce | Pt | 8.682 | -363.86 | -27.96 | 2.2658 | 0.08804 | 2.07309 | 0.03058 | 3.218 | 3.771
Ce | Ge | 8.93 | -385.42 | -30.18 | 2.38515 | 0.0781 | 1.77426 | 0.00019 | 4.005 | 3.646
Ce | Si | 8.732 | -419.05 | -33.09 | 2.3741 | 0.06179 | 1.65172 | 0.00014 | 4.093 | 3.671
Ce | Mo | 9.3 | -425.85 | -32.72 | 2.43278 | 0.08735 | 1.85114 | 0.00307 | 2.263 | 6.297
Pr | Ti | 9.324 | -415.11 | -32.38 | 2.50444 | 0.08046 | 1.82126 | 0.00386 | 2.783 | 3.933
Pr | Zr | 9.056 | -426.36 | -33.28 | 2.44353 | 0.05736 | 2.13827 | 0.04653 | 2.482 | 3.371
Pr | Hf | 9.539 | -435.9 | -33.89 | 2.46905 | 0.09952 | 1.94674 | 0.00196 | 2.125 | 3.632
Pr | Sn | 9.532 | -343.93 | -26.61 | 2.50774 | 0.06772 | 1.96575 | 0.00026 | 2.739 | 5.023
Pr | Ru | 13.162 | -371.7 | -28.18 | 2.33091 | 0.07256 | 1.85575 | 0.0672 | 2.282 | 3.252
Pr | Ir | 16.156 | -216.85 | -14.18 | 2.19266 | 0.00012 |  |  | 3.156 | -
Pr | Pt | 14.894 | -216.88 | -14.68 | 2.13029 | 0.00399 |  |  | 3.736 | -
Pr | Ge | 9.221 | -358.28 | -27.8 | 2.48676 | 0.05146 | 1.77497 | 0.00319 | 2.879 | 3.639
Pr | Si | 10.321 | -374.35 | -29.12 | 2.39201 | 0.07813 | 1.63528 | 0.03327 | 2.293 | 3.252
Pr | Mo | 9.386 | -416.05 | -31.92 | 2.50954 | 0.07134 | 1.85578 | 8e-05 | 2.731 | 6.218
Nd | Ti | 9.27 | -415.76 | -32.45 | 2.48361 | 0.08091 | 1.82065 | 9e-05 | 2.866 | 3.939
Nd | Zr | 9.527 | -419.84 | -32.69 | 2.49167 | 0.11685 | 1.97711 | 0.00067 | 2.513 | 3.447
Nd | Hf | 9.477 | -436.61 | -33.96 | 2.40677 | 0.06032 | 1.95589 | 0.02327 | 2.235 | 3.55
Nd | Sn | 8.96 | -350.37 | -27.2 | 2.46647 | 0.07683 | 2.1062 | 0.06479 | 2.526 | 4.905
Nd | Ru | 15.812 | -227.26 | -15.06 | 2.17572 | 0.00016 |  |  | 3.216 | -
Nd | Ir | 14.986 | -226.48 | -15.06 | 2.12961 | 0.00602 |  |  | 3.643 | -
Nd | Pt | 15.799 | -212.88 | -14.33 | 2.16588 | 0.001 |  |  | 3.303 | -
Nd | Ge | 9.164 | -359.34 | -27.91 | 2.46781 | 0.05586 | 1.77025 | 3e-05 | 2.954 | 3.686
Nd | Si | 8.976 | -394.17 | -30.93 | 2.46779 | 0.04701 | 1.64515 | 0.00076 | 2.945 | 3.737
Nd | Mo | 9.328 | -416.67 | -31.99 | 2.48772 | 0.07061 | 1.85632 | 0.00069 | 2.818 | 6.209
Sm | Ti | 9.176 | -416.16 | -32.51 | 2.4529 | 0.09427 | 1.8212 | 0.00075 | 2.967 | 3.934
Sm | Zr | 9.007 | -428.06 | -33.47 | 2.38705 | 0.03453 | 2.11448 | 0.06605 | 3.017 | 3.022
Sm | Hf | 9.558 | -429.99 | -33.39 | 2.21352 | 0.00036 | 1.95073 | 6e-05 | 2.743 | 3.593
Sm | Sn | 9.357 | -345.42 | -26.78 | 2.44251 | 0.06862 | 1.96801 | 0.0002 | 3.006 | 4.992
Sm | Ru | 15.788 | -229.07 | -15.25 | 2.15264 | 0.00027 |  |  | 3.234 | -
Sm | Ir | 17.194 | -347.62 | -26.1 | 2.29192 | 0.0791 | 1.92105 | 0.07087 | 2.483 | 3.105
Sm | Pt | 15.871 | -214.82 | -14.53 | 2.14377 | 0 |  |  | 3.313 | -
Sm | Ge | 9.067 | -360.05 | -28 | 2.43353 | 0.06103 | 1.76903 | 0 | 3.069 | 3.698
Sm | Si | 8.883 | -394.72 | -31 | 2.43293 | 0.05087 | 1.6448 | 0.00042 | 3.061 | 3.741
Sm | Mo | 9.232 | -417.31 | -32.07 | 2.45687 | 0.08075 | 1.85427 | 0.00056 | 2.91 | 6.243
Gd | Ti | 9.101 | -490.48 | -39.21 | 2.42266 | 0.09603 | 1.82219 | 9e-05 | 3.046 | 3.923
Gd | Zr | 9.363 | -494.38 | -39.43 | 2.30798 | 0.00262 | 1.98013 | 0.00069 | 2.008 | 3.418
Gd | Hf | 9.327 | -511.1 | -40.7 | 2.3138 | 0.00019 | 1.94557 | 7e-05 | 1.977 | 3.643
Gd | Sn | 9.252 | -420.03 | -33.5 | 2.40419 | 0.07458 | 1.96927 | 0.00038 | 3.16 | 4.975
Gd | Ru | 16.382 | -442.71 | -34.61 | 2.26095 | 0.08834 | 1.87718 | 0.09665 | 2.423 | 3.601
Gd | Ir | 14.791 | -306.53 | -22.3 | 2.11923 | 1e-05 |  |  | 3.344 | -
Gd | Pt | 14.691 | -403.39 | -31.61 | 2.25431 | 0.08299 | 2.02089 | 0.05715 | 2.678 | 3.194
Gd | Ge | 8.967 | -435.05 | -34.75 | 2.39442 | 0.06195 | 1.76906 | 9e-05 | 3.224 | 3.698
Gd | Si | 8.794 | -469.75 | -37.76 | 2.40042 | 0.05534 | 1.64367 | 0.0001 | 3.163 | 3.752
Gd | Mo | 9.17 | -492.03 | -38.8 | 2.44404 | 0.10368 | 1.84953 | 0.00097 | 2.89 | 6.324
Y | Ti | 9.031 | -431.22 | -33.87 | 2.34422 | 0.07565 | 1.83849 | 0.05556 | 2.65 | 3.676
Y | Zr | 9.288 | -435.33 | -34.12 | 2.28085 | 0.00252 | 1.97726 | 0.00195 | 1.971 | 3.445
Y | Hf | 9.254 | -451.83 | -35.36 | 2.28072 | 7e-05 | 1.94416 | 1e-05 | 1.972 | 3.657
Y | Sn | 10.232 | -355.4 | -27.68 | 2.35568 | 0.07647 | 1.97678 | 0.01222 | 2.881 | 4.878
Y | Ru | 15.742 | -244.93 | -16.68 | 2.1224 | 4e-05 |  |  | 3.025 | -
Y | Ir | 35.343 | -335.56 | -25 | 2.11693 | 0.12409 | 1.91811 | 0.10799 | 1.828 | 1.374
Y | Pt | 14.678 | -235.61 | -16.41 | 2.08937 | 0.00022 |  |  | 3.307 | -
Y | Ge | 8.925 | -375.28 | -29.38 | 2.37825 | 0.05868 | 1.76729 | 0.00081 | 3.068 | 3.716
Y | Si | 8.798 | -408.24 | -32.22 | 2.354 | 0.05573 | 1.64224 | 0.00949 | 2.455 | 3.768
Y | Mo | 9.079 | -432 | -33.4 | 2.40884 | 0.09611 | 1.84683 | 0.00018 | 2.884 | 6.37
Lu | Ti | 8.852 | -416.62 | -32.57 | 2.32939 | 0.10119 | 1.81982 | 0.00018 | 3.203 | 3.948
Lu | Zr | 8.517 | -432.1 | -33.85 | 2.26263 | 0.04583 | 2.18128 | 0.05137 | 3.259 | 3.507
Lu | Hf | 8.435 | -448.62 | -35.1 | 2.27924 | 0.05613 | 2.12184 | 0.06439 | 3.127 | 3.445
Lu | Sn | 9.033 | -346.38 | -26.89 | 2.32285 | 0.07913 | 1.97384 | 0.00492 | 3.214 | 4.915
Lu | Ru | 8.529 | -387.27 | -29.65 | 2.25829 | 0.07753 | 1.87301 | 0.05883 | 2.746 | 3.092
Lu | Ir | 12.203 | -345.07 | -25.89 | 1.98297 | 0.49068 | 1.96781 | 0.06296 | 22.147 | 3.213
Lu | Pt | 8.477 | -344.63 | -26.35 | 2.24831 | 0.06834 | 2.00399 | 0.0545 | 2.443 | 4.388
Lu | Ge | 8.713 | -359.69 | -27.99 | 2.2903 | 0.057 | 1.77737 | 0.02743 | 3.09 | 3.625
Lu | Si | 8.31 | -394.17 | -30.97 | 2.31473 | 0.05834 | 1.6498 | 0.00828 | 3.248 | 3.691
Lu | Mo | 8.9 | -417.76 | -32.13 | 2.23018 | 0.00165 | 1.84445 | 0.00121 | 2.018 | 6.411
Dy | Ti | 9.02 | -417.07 | -32.42 | 2.39067 | 0.09455 | 1.82165 | 3e-05 | 3.092 | 3.929
Dy | Zr | 9.12 | -426.79 | -33.18 | 2.3116 | 0.07305 | 2.12028 | 0.04466 | 2.715 | 3.389
Dy | Hf | 9.442 | -439.21 | -34.05 | 2.25281 | 0.08356 | 2.03922 | 0.0641 | 2.714 | 3.14
Dy | Sn | 8.732 | -353.75 | -27.37 | 2.35012 | 0.05621 | 2.1045 | 0.04036 | 2.481 | 5.209
Dy | Ru | 15.756 | -230.71 | -15.22 | 2.12967 | 0 |  |  | 3.031 | -
Dy | Ir | 16.083 | -222.51 | -14.56 | 2.12771 | 0 |  |  | 3.047 | -
Dy | Pt | 20.153 | -290.73 | -21.26 | 1.67413 | 0.88266 | 1.96451 | 0.07255 | 66.49 | 2.89
Dy | Ge | 8.893 | -361.15 | -27.93 | 2.35779 | 0.0869 | 1.76097 | 0.01541 | 2.783 | 3.783
Dy | Si | 8.72 | -396.22 | -30.97 | 2.36992 | 0.0515 | 1.64243 | 6e-05 | 3.197 | 3.765
Dy | Mo | 9.061 | -418.21 | -31.98 | 2.40207 | 0.09735 | 1.84774 | 0.00027 | 3.004 | 6.355
Er | Ti | 8.95 | -417.13 | -32.47 | 2.36502 | 0.09621 | 1.82079 | 8e-05 | 3.126 | 3.938
Er | Zr | 9.212 | -421.22 | -32.71 | 2.24886 | 5e-05 | 1.97571 | 1e-05 | 2.069 | 3.46
Er | Hf | 8.501 | -448.72 | -34.95 | 2.32603 | 0.05891 | 2.12089 | 0.0676 | 3.135 | 3.459
Er | Sn | 8.655 | -355.01 | -27.52 | 2.35434 | 0.05507 | 2.11262 | 0.06553 | 3.145 | 5.142
Er | Ru | 8.725 | -387.08 | -29.48 | 2.24871 | 0.07278 | 1.86882 | 0.04481 | 1.912 | 3.351
Er | Ir | 8.895 | -374.61 | -28.42 | 2.32684 | 0.03252 | 1.85861 | 0.00029 | 3.365 | 4.125
Er | Pt | 14.828 | -322.4 | -24.18 | 2.2365 | 0.07718 | 2.03148 | 0.05442 | 2.868 | 2.658
Er | Ge | 8.831 | -361.93 | -28.03 | 2.34299 | 0.06107 | 1.76671 | 0.00089 | 3.253 | 3.721
Er | Si | 8.656 | -396.55 | -31.03 | 2.34586 | 0.05277 | 1.6412 | 0.00012 | 3.217 | 3.777
Er | Mo | 8.996 | -417.99 | -32 | 2.33677 | 0.094 | 1.84793 | 0.00349 | 2.469 | 6.352
Bi | Ti | 8.999 | -367.16 | -28.11 | 2.2769 | 0.11399 | 1.82532 | 0.05029 | 2.672 | 3.312
Bi | Zr | 9.507 | -371.67 | -28.39 | 2.12228 | 0.00015 | 1.99448 | 7e-05 | 3.026 | 3.288
Bi | Hf | 9.436 | -387.18 | -29.54 | 2.12464 | 2e-05 | 1.96146 | 2e-05 | 3.007 | 3.49
Bi | Sn | 9.143 | -295.98 | -22.33 | 2.37378 | 0.0761 | 1.97836 | 4e-05 | 3.132 | 4.855
Bi | Ru | 9.249 | -332.07 | -24.66 | 2.26576 | 0.09027 | 1.81478 | 0.06016 | 1.85 | 3.342
Bi | Ir | 9.151 | -320.19 | -23.66 | 2.43536 | 0.04347 | 1.85504 | 0.02042 | 2.493 | 4.172
Bi | Pt | 9.11 | -286.12 | -21.06 | 2.39262 | 0.01182 | 1.90331 | 0.00467 | 2.916 | 3.965
Bi | Ge | 8.867 | -306.36 | -23.17 | 2.31329 | 0.09232 | 1.80717 | 0.04938 | 2.911 | 3.364
Bi | Si | 8.759 | -341.29 | -26.19 | 2.36291 | 0.01586 | 1.65463 | 0.00096 | 3.161 | 3.643
Bi | Mo | 9.238 | -362.6 | -27.15 | 2.38226 | 0.06949 | 1.88111 | 0.05536 | 2.239 | 5.872
Eu | Ti | 9.16 | -447.09 | -35.73 | 2.4505 | 0.09686 | 1.81805 | 0.00124 | 2.951 | 3.967
Eu | Zr | 9.418 | -451.75 | -36.02 | 2.31884 | 0.00112 | 1.97598 | 0.00021 | 2.036 | 3.457
Eu | Hf | 9.393 | -467.67 | -37.21 | 2.32391 | 2e-05 | 1.94934 | 1e-05 | 2.008 | 3.606
Eu | Sn | 9.342 | -375.7 | -29.93 | 2.44344 | 0.08287 | 1.96674 | 0.00032 | 2.981 | 5.009
Eu | Ru | 9.342 | -418.48 | -32.87 | 2.51522 | 0.0614 | 1.81256 | 0.00199 | 2.428 | 4.426
Eu | Ir | 9.278 | -403.28 | -31.56 | 2.47114 | 0.02556 | 1.84739 | 0.00039 | 2.705 | 4.252
Eu | Pt | 9.298 | -368.67 | -28.92 | 2.46344 | 0.02926 | 1.87201 | 0.00285 | 2.764 | 4.314
Eu | Ge | 9.077 | -389.76 | -31.1 | 2.43436 | 0.04811 | 1.76847 | 1e-05 | 3.005 | 3.704
Eu | Si | 8.898 | -423.5 | -34.02 | 2.43264 | 0.03738 | 1.64606 | 3e-05 | 3.009 | 3.728
Eu | Mo | 9.518 | -452.72 | -35.69 | 2.59896 | 0.1083 | 1.8045 | 2e-05 | 1.992 | 7.142